## Sheet1
Cu_Ratio | Reaction_Time | Efficiency | Ct_C0 | ln_C0_Ct
0 | 0 | 0 | 1 | 0
0 | 10 | 67.386 | 0.32614 | 1.120429
0 | 20 | 75.694 | 0.24306 | 1.414447
0 | 30 | 80.85 | 0.1915 | 1.652867
0 | 40 | 83.682 | 0.16318 | 1.812901
0 | 50 | 86.348 | 0.13652 | 1.991284
0 | 60 | 88.849 | 0.11151 | 2.193641
0 | 70 | 94.02 | 0.0598 | 2.81675
0 | 80 | 96.698 | 0.03302 | 3.410642
0 | 90 | 97.936 | 0.02064 | 3.880524
0 | 100 | 98.508 | 0.01492 | 4.205053
0 | 110 | 98.773 | 0.01227 | 4.400598
0 | 120 | 98.895 | 0.01105 | 4.505325
3 | 0 | 0 | 1 | 0
3 | 10 | 56.783 | 0.43217 | 0.838936
3 | 20 | 60.191 | 0.39809 | 0.921077
3 | 30 | 62.918 | 0.37082 | 0.992039
3 | 40 | 64.349 | 0.35651 | 1.031393
3 | 50 | 64.758 | 0.35242 | 1.042932
3 | 60 | 65.167 | 0.34833 | 1.054605
3 | 70 | 67.382 | 0.32618 | 1.120306
3 | 80 | 69.598 | 0.30402 | 1.190662
3 | 90 | 71.188 | 0.28812 | 1.244378
3 | 100 | 72.779 | 0.27221 | 1.301181
3 | 110 | 74.369 | 0.25631 | 1.361368
3 | 120 | 75.506 | 0.24494 | 1.406742
5 | 0 | 0 | 1 | 0
5 | 10 | 67.776 | 0.32224 | 1.132459
5 | 20 | 78.734 | 0.21266 | 1.548061
5 | 30 | 84.957 | 0.15043 | 1.894257
5 | 40 | 90.341 | 0.09659 | 2.33728
5 | 50 | 94.526 | 0.05474 | 2.905161
5 | 60 | 96.804 | 0.03196 | 3.44327
5 | 70 | 97.922 | 0.02078 | 3.873764
5 | 80 | 98.471 | 0.01529 | 4.180556
5 | 90 | 98.74 | 0.0126 | 4.374058
5 | 100 | 98.873 | 0.01127 | 4.485611
5 | 110 | 98.937 | 0.01063 | 4.544075
5 | 120 | 98.969 | 0.01031 | 4.574641
7.5 | 0 | 0 | 1 | 0
7.5 | 10 | 58.691 | 0.41309 | 0.88409
7.5 | 20 | 66.735 | 0.33265 | 1.100664
7.5 | 30 | 71.711 | 0.28289 | 1.262697
7.5 | 40 | 75.801 | 0.24199 | 1.418859
7.5 | 50 | 81.027 | 0.18973 | 1.662153
7.5 | 60 | 87.389 | 0.12611 | 2.070601
7.5 | 70 | 91.513 | 0.08487 | 2.466635
7.5 | 80 | 95.637 | 0.04363 | 3.13201
7.5 | 90 | 98.014 | 0.01986 | 3.919048
7.5 | 100 | 98.711 | 0.01289 | 4.351303
7.5 | 110 | 98.915 | 0.01085 | 4.52359
7.5 | 120 | 98.975 | 0.01025 | 4.580478
10 | 0 | 0 | 1 | 0
10 | 10 | 76.448 | 0.23552 | 1.445959
10 | 20 | 80.72 | 0.1928 | 1.646102
10 | 30 | 84.463 | 0.15537 | 1.861946
10 | 40 | 86.629 | 0.13371 | 2.012082
10 | 50 | 88.677 | 0.11323 | 2.178334
10 | 60 | 90.607 | 0.09393 | 2.365205
10 | 70 | 91.896 | 0.08104 | 2.512812
10 | 80 | 93.185 | 0.06815 | 2.686044
10 | 90 | 93.697 | 0.06303 | 2.764144
10 | 100 | 94.209 | 0.05791 | 2.848865
10 | 110 | 94.739 | 0.05261 | 2.944849
10 | 120 | 95.268 | 0.04732 | 3.050822